## Data
ID | nC1Cation | nC2Cation | nC3Cation | nC4Cation | nOHCation | nN | nS | nP | nCl | nF | nCOO | nC | nOH | WaterCon | pH10 | Nhpeak | Conductivity | RefractiveIndex | Viscosity | Density | SurfTension | MeltingPoint | GlassTransition | BraggSpacing25C | BraggSpacing50C
EAN | 2 | 0 | 0 | 0 | 0 | 1 | 0 | 0 | 0 | 0 | 0 | 0 | 0 | 1.603724 | 6.01 | 7.64 | 23.5397 | 1.4499 | 34 | 1.162948 | 52.4 | 4.9 | N/D | 9.71869
EAA | 2 | 0 | 0 | 0 | 0 | 0 | 0 | 0 | 0 | 0 | 1 | 1 | 0 | 6.936677 | 6.29 | 6.11 | Solid | Solid | Solid | Solid | Solid | 84.04 | -94.69 |  | Crystalline
EAF | 2 | 0 | 0 | 0 | 0 | 0 | 0 | 0 | 0 | 0 | 1 | 0 | 0 | 8.811718 | 4.37 | 7.25 | 12.90523 | 1.4341 | 53.76667 | 1.004032 | 46.46667 | N/D | -100.2367
EAG | 2 | 0 | 0 | 0 | 0 | 0 | 0 | 0 | 0 | 0 | 1 | 1 | 1 | 7.89649 | 4.8 | 6.36 | 0.213125 | 1.470567 | >1000 | 1.135567 | 67.66667 | N/D | -55.61333
EAL | 2 | 0 | 0 | 0 | 0 | 0 | 0 | 0 | 0 | 0 | 1 | 2 | 1 | 9.579816 | 4.89 | 6.15 | 0.08855 | 1.462533 | >1000 | 1.081333 | 58.8 | N/D | -53.67 | 9.323157 | 9.52467
EAMS | 2 | 0 | 0 | 0 | 0 | 0 | 1 | 0 | 0 | 0 | 0 | 1 | 0 | 12.4514 | 2.23 | 7.64 | Solid | Solid | Solid | Solid | Solid | 115.5067 | N/D | Crystalline | Crystalline
EAH | 2 | 0 | 0 | 0 | 0 | 0 | 0 | 0 | 0 | 0 | 1 | 5 | 0 | 0.2279466 | 5.39 | 7.45 | 0.398725 | 1.4376 | 73 | 0.9061633 | 31.86667 | N/D | -92.34 | 15.18215 | 15.06132
EATFA | 2 | 0 | 0 | 0 | 0 | 0 | 0 | 0 | 0 | 3 | 1 | 0 | 0 | 3.253286 | 6.99 | 7.78 | Solid | Solid | Solid | Solid | Solid | 56.43 | N/D | Crystalline
EAPH | 2 | 0 | 0 | 0 | 0 | 0 | 0 | 1 | 0 | 0 | 0 | 0 | 0 | 12.36368 | 5.19 | N/D | Solid | Solid | Solid | Solid | Solid | 118.58 | N/D | Crystalline | Crystalline
EAPC | 2 | 0 | 0 | 0 | 0 | 0 | 0 | 0 | 1 | 0 | 0 | 0 | 0 | 2.135685 | 6.26 | 7.48 | Solid | Solid | Solid | Solid | Solid | N/D (Lit 151.9) | N/D | Crystalline | Crystalline
EtAN | 2 | 0 | 0 | 0 | 1 | 1 | 0 | 0 | 0 | 0 | 0 | 0 | 0 | 0.7988327 | 8.54 | 6.77 | 5.80458 | 1.486167 | 200 | 1.29607 | 71.4 | N/D | -108.56
EtAA | 2 | 0 | 0 | 0 | 1 | 0 | 0 | 0 | 0 | 0 | 1 | 1 | 0 | 17.63038 | 8.08 | 6.11 | 0.185 | 1.470233 | >1000 | 1.084567 | 73.63333 | N/D | -60.4
EtAF | 2 | 0 | 0 | 0 | 1 | 0 | 0 | 0 | 0 | 0 | 1 | 0 | 0 | 8.827209 | 7.78 | 6.36 | 2.97415 | 1.4706 | 249.6667 | 1.183117 | 68.7 | N/D | -83.49
EtAG | 2 | 0 | 0 | 0 | 1 | 0 | 0 | 0 | 0 | 0 | 1 | 1 | 1 | 10.9224 | 8.51 | 7.71 | Solid | Solid | Solid | Solid | Solid | 91 | N/D | Crystalline | Crystalline
EtAL | 2 | 0 | 0 | 0 | 1 | 0 | 0 | 0 | 0 | 0 | 1 | 2 | 1 | 11.50829 | 6.96 | 7.69 | 0.04403333 | 1.4842 | >1000 | 1.146267 | 97.03333 | N/D | -50.76
EtAMS | 2 | 0 | 0 | 0 | 1 | 0 | 1 | 0 | 0 | 0 | 0 | 1 | 0 | 2.9923 | 5.92 | 7.71 | Solid | Solid | Solid | Solid | Solid | 100.1 | N/D | Crystalline | Crystalline
EtAP | 2 | 0 | 0 | 0 | 1 | 0 | 0 | 0 | 0 | 0 | 1 | 2 | 0 | 1.469673 | 8.48 | 5.42 | 0.2238 | 1.469467 | >1000 | 1.042267 | 62.33333 | N/D | -72.35 | Crystalline | Crystalline
EtAH | 2 | 0 | 0 | 0 | 1 | 0 | 0 | 0 | 0 | 0 | 1 | 5 | 0 | 10.05298 | 7.84 | 5.87 | Solid | Solid | Solid | Solid | Solid | 39.91 | N/D | Crystalline | 17.26084
EtAPH | 2 | 0 | 0 | 0 | 1 | 0 | 0 | 1 | 0 | 0 | 0 | 0 | 0 | 0.4167492 | 4.12 | 6.8 | Solid | Solid | Solid | Solid | Solid | 82.14 | N/D | Crystalline | Crystalline
PAN | 3 | 0 | 0 | 0 | 0 | 1 | 0 | 0 | 0 | 0 | 0 | 0 | 0 | 0.259495 | 5.64 | 7.75 | 7.343125 | 1.4562 | 114.6667 | 1.078217 | 42.4 | -6.71 | -87.21 | 12.11015 | 11.88278
PAA | 3 | 0 | 0 | 0 | 0 | 0 | 0 | 0 | 0 | 0 | 1 | 1 | 0 | 2.990472 | 5.87 | 7.57 | 0.2946 | 1.442733 | 662.6667 | 0.92865 | 42.8 | N/D | -76.51 | 9.86955 | 9.86955
PAF | 3 | 0 | 0 | 0 | 0 | 0 | 0 | 0 | 0 | 0 | 1 | 0 | 0 | 3.660761 | 4.28 | 7.98 | 5.377833 | 1.437733 | 77 | 0.9462783 | 40.26667 | N/D | -100.5 | 10.96844 | 10.9474
PAG | 3 | 0 | 0 | 0 | 0 | 0 | 0 | 0 | 0 | 0 | 1 | 1 | 1 | 8.835932 | 4.83 | 7.75 | 0.1061667 | 1.468333 | >1000 | 1.056833 | 63.5 | N/D | -51.48 | 12.70471 | 12.84814
PAL | 3 | 0 | 0 | 0 | 0 | 0 | 0 | 0 | 0 | 0 | 1 | 2 | 1 | 10.25101 | 5.21 | 7.7 | 0.06446667 | 1.460567 | >1000 | 1.034333 | 56.26667 | N/D | -42.93 | 10.86404 | 10.82284
PAMS | 3 | 0 | 0 | 0 | 0 | 0 | 1 | 0 | 0 | 0 | 0 | 1 | 0 | 15.06147 | 5.55 | 7.66 | Solid | Solid | Solid | Solid | Solid | 109.3 | N/D | Crystalline | Crystalline
BAN | 4 | 0 | 0 | 0 | 0 | 1 | 0 | 0 | 0 | 0 | 0 | 0 | 0 | 1.064154 | 7.15 | 7.65 | 4.1307 | 1.4565 | 125 | 1.038117 | 38.03333 | 36.52 | N/D | 14.19547 | 14.16009
BAF | 4 | 0 | 0 | 0 | 0 | 0 | 0 | 0 | 0 | 0 | 1 | 0 | 0 | 11.37435 | 5.24 | 7.59 | 2.659917 | 1.442033 | 126.3333 | 0.9492133 | 38.33333 | N/D | -93.29 | 13.29873 | 13.29873
BAL | 4 | 0 | 0 | 0 | 0 | 0 | 0 | 0 | 0 | 0 | 1 | 2 | 1 | 15.53679 | 5.23 | 7.66 | 0.08276667 | 1.458833 | >1000 | 0.9841667 | 54.03333 | N/D | -46.93 | 12.73314 | 12.64824
BAA | 4 | 0 | 0 | 0 | 0 | 0 | 0 | 0 | 0 | 0 | 1 | 1 | 0 | 8.785804 | 7.92 | N/D | Solid | Solid | Solid | Solid | Solid | 43.82 | -92.85 | Crystalline | 13.39269
BAG | 4 | 0 | 0 | 0 | 0 | 0 | 0 | 0 | 0 | 0 | 1 | 1 | 1 | 2.988776 | 5.7 | 7.72 | 0.09625 | 1.465867 | >1000 | 1.045667 | 54.4 | N/D | -56.5 | 14.16009 | 14.12489
BAMS | 4 | 0 | 0 | 0 | 0 | 0 | 1 | 0 | 0 | 0 | 0 | 1 | 0 | 14.36538 | 5.23 | 7.65 | Solid | Solid | Solid | Solid | Solid | 136.24 | N/D | Crystalline | Crystalline
AMAN | 5 | 0 | 0 | 0 | 0 | 1 | 0 | 0 | 0 | 0 | 0 | 0 | 0 | 2.775394 | 8.87 | 6.61 | Solid | Solid | Solid | Solid | Solid | 34.37 | N/D | 16.04039 | 15.9502
AMAA | 5 | 0 | 0 | 0 | 0 | 0 | 0 | 0 | 0 | 0 | 1 | 1 | 0 | 5.034127 | 6.11 | 6.99 | 0.208 | 1.444167 | 502 | 0.95699 | 38.93333 | N/D | -79.07 | 13.42431 | 13.39269
AMAF | 5 | 0 | 0 | 0 | 0 | 0 | 0 | 0 | 0 | 0 | 1 | 0 | 0 | 11.08943 | 7.67 | 7.57 | 1.7642 | 1.444167 | 134.3333 | 0.8885783 | 35.23333 | N/D | -94.96 | 15.34633 | 15.38794
AMAG | 5 | 0 | 0 | 0 | 0 | 0 | 0 | 0 | 0 | 0 | 1 | 1 | 1 | 5.092832 | 8.97 | 7.72 | 0.1057 | 1.4635 | >1000 | 1.02075 | 57.03333 | N/D | -62.34 | 17.05318 | 16.85048
AMAL | 5 | 0 | 0 | 0 | 0 | 0 | 0 | 0 | 0 | 0 | 1 | 2 | 1 | 14.79588 | 6.22 | 7.69 | 0.06713333 | 1.4585 | >1000 | 0.9930333 | 51.6 | N/D | -46.66 | 14.41154 | 14.37507
AMAMS | 5 | 0 | 0 | 0 | 0 | 0 | 1 | 0 | 0 | 0 | 0 | 1 | 0 | 16.91172 | 2.23 | 7.67 | Solid | Solid | Solid | Solid | Solid | 124.51 | N/D | Crystalline | crystalline
ChN | 2 | 1 | 1 | 1 | 1 | 1 | 0 | 0 | 0 | 0 | 0 | 0 | 0 | 4.571775 | 12.49 | N/A | Solid | Solid | Solid | Solid | Solid | 72.92 | N/D | Crystalline
ChA | 2 | 1 | 1 | 1 | 1 | 0 | 0 | 0 | 0 | 0 | 1 | 1 | 0 | 11.26343 | 6.33 | N/A | Solid | Solid | Solid | Solid | Solid | 32.53 | -84.52 | Crystalline | crystalline
ChF | 2 | 1 | 1 | 1 | 1 | 0 | 0 | 0 | 0 | 0 | 1 | 0 | 0 | 14.01248 | 5.63 | N/A | Solid | Solid | Solid | Solid | Solid | N/D | -89.91
ChG | 2 | 1 | 1 | 1 | 1 | 0 | 0 | 0 | 0 | 0 | 1 | 1 | 1 | 15.95411 | 10.73 | N/A | 0.37158 | 1.489233 | 1053.333 | 1.158087 | 53.76667 | N/D | -87.57
ChL | 2 | 1 | 1 | 1 | 1 | 0 | 0 | 0 | 0 | 0 | 1 | 2 | 1 | 14.85436 | 8.36 | N/A | 0.1376667 | 1.482933 | >1000 | 1.07215 | 67.53333 | N/D | -59.4
ChMS | 2 | 1 | 1 | 1 | 1 | 0 | 1 | 0 | 0 | 0 | 0 | 1 | 0 | 9.707012 | 11.91 | N/A | Solid | Solid | Solid | Solid | Solid | 74.62 | N/D | Crystalline | Crystalline
ChH | 2 | 1 | 1 | 1 | 1 | 0 | 0 | 0 | 0 | 0 | 1 | 5 | 0 | 18.35051 | 6.24 | N/A | Solid | Solid | Solid | Solid | Solid | 75.61 | N/D | Crystalline | Crystalline
ChPH | 2 | 1 | 1 | 1 | 1 | 0 | 0 | 1 | 0 | 0 | 0 | 0 | 0 | 15.41708 | 5.84 | N/A | Solid | Solid | Solid | Solid | Solid | 91.31 | N/D | Crystalline | Crystalline
DEAF | 2 | 2 | 0 | 0 | 0 | 0 | 0 | 0 | 0 | 0 | 1 | 0 | 0 | 0.6015892 | 3.83 | 6.45 | 13.86433 | 1.4275 | 19.76667 | 0.9396833 | 43.43333 | N/D | -104.09
DEtAF | 2 | 2 | 0 | 0 | 2 | 0 | 0 | 0 | 0 | 0 | 1 | 0 | 0 | 13.67046 | 7.63 | 6.81 | 1.02215 | 1.482567 | 814.6667 | 1.146517 | 71.9 | N/D | -71.88
DEtAA | 2 | 2 | 0 | 0 | 2 | 0 | 0 | 0 | 0 | 0 | 1 | 1 | 0 | 1.980002 | 7.91 | N/D | 0.14025 | 1.478633 | >1000 | 1.106183 | 76.03333 | N/D | -64.63
TEtAF | 2 | 2 | 2 | 0 | 3 | 0 | 0 | 0 | 0 | 0 | 1 | 0 | 0 | 12.22587 | 6.7 | N/D | Solid | Solid | Solid | Solid | Solid | 63.87 | -85.13 | Crystalline
TEtAA | 2 | 2 | 2 | 0 | 3 | 0 | 0 | 0 | 0 | 0 | 1 | 1 | 0 | 8.366609 | 7.84 | N/D | Solid | Solid | Solid | Solid | Solid | 47.69 | -66.15

## Sheet1
Descriptor | Description | ILs with descriptor
Cation
nC1Cation | Number of carbons in the first alkyl chain on the cation | 50
nC2Cation | Number of carbons in the second alkyl chain on the cation | 13
nC3Cation | Number of carbons in the third alkyl chain on the cation | 10
nC4Cation | Number of carbons in the fourth alkyl chain on the cation | 8
nOHCation | Number of hydroxyl groups on the cation | 21
Anion
nN | Number of nitrogen atoms on the anion | 6
nS | Number of sulphur atoms on the anion | 6
nP | Number of phosphorus atoms on the anion | 3
nCl | Number of chlorine atoms on the anion | 1
nF | Number of fluorine atoms on the anion | 1
nCOO | Carboxylate anion = 1, if not = 0 | 34
nC | Number of carbons on the anion excluding carboxylate carbons | 30
nOH | Number of hydroxyl groups on the anion | 12
Ionic Liquid
WaterCon | Concentration of water in wt% | 50